## Sheet1
类型 | 监测点风化 | 二氧化硅(SiO2) | 氧化钠(Na2O) | 氧化钾(K2O) | 氧化钙(CaO) | 氧化镁(MgO) | 氧化铝(Al2O3) | 氧化铁(Fe2O3) | 氧化铜(CuO) | 氧化铅(PbO) | 氧化钡(BaO) | 五氧化二磷(P2O5) | 氧化锶(SrO) | 氧化锡(SnO2) | 二氧化硫(SO2)
高钾 | 无风化 | 0.7102752 | 1.024485e-07 | 0.102346 | 0.06474743 | 0.008913017 | 0.04026225 | 0.01782603 | 0.03964756 | 1.024485e-07 | 1.024485e-07 | 0.01198647 | 1.024485e-07 | 1.024485e-07 | 0.00399549
铅钡 | 风化 | 0.3631994 | 1.001101e-07 | 0.01051156 | 0.02342576 | 0.01181299 | 0.05736308 | 0.01862048 | 0.002602862 | 0.4748221 | 1.001101e-07 | 0.0357393 | 0.001902092 | 1.001101e-07 | 1.001101e-07
高钾 | 无风化 | 0.8704994 | 9.999993e-08 | 0.05189996 | 0.02009999 | 9.999993e-08 | 0.04059997 | 9.999993e-08 | 0.007799995 | 0.002499998 | 9.999993e-08 | 0.006599995 | 9.999993e-08 | 9.999993e-08 | 9.999993e-08
|  | 0.6240896 | 1.011327e-07 | 0.1251011 | 0.05936487 | 0.01122572 | 0.05562296 | 0.02184465 | 0.05147652 | 0.0142597 | 0.02892394 | 0.007079286 | 0.001011327 | 1.011327e-07 | 1.011327e-07
高钾 | 无风化 | 0.685821 | 1.041015e-07 | 0.1006662 | 0.0741203 | 0.01623984 | 0.0670414 | 0.02144492 | 0.02269414 | 1.041015e-07 | 1.041015e-07 | 0.008224022 | 1.041015e-07 | 1.041015e-07 | 0.003747656
高钾 | 无风化 | 0.6380683 | 1.036162e-07 | 0.1134597 | 0.07615788 | 0.01834006 | 0.07771212 | 0.02714743 | 0.03388249 | 1.036162e-07 | 1.036162e-07 | 0.009739919 | 0.000621697 | 1.036162e-07 | 0.00486996
高钾 | 无风化 | 0.6838857 | 1.010918e-07 | 0.07450462 | 1.010918e-07 | 0.02001617 | 0.1127173 | 0.02416093 | 0.02537403 | 0.002021835 | 0.01395066 | 0.04225635 | 0.001112009 | 1.010918e-07 | 1.010918e-07
|  | 0.6051192 | 1.011736e-07 | 0.07770131 | 0.05473491 | 0.01750303 | 0.1016795 | 0.06110884 | 0.02205584 | 0.003541075 | 0.009813838 | 0.04552811 | 0.001214083 | 1.011736e-07 | 1.011736e-07
高钾 | 风化 | 0.9290865 | 1.003008e-07 | 1.003008e-07 | 0.01073219 | 1.003008e-07 | 0.01985956 | 0.001705114 | 0.03249747 | 1.003008e-07 | 1.003008e-07 | 0.00611835 | 1.003008e-07 | 1.003008e-07 | 1.003008e-07
铅钡 | 风化 | 0.2017631 | 1.001803e-07 | 1.001803e-07 | 0.01482668 | 1.001803e-07 | 0.01342416 | 1.001803e-07 | 0.1042877 | 0.287317 | 0.312863 | 0.03596472 | 0.00370667 | 1.001803e-07 | 0.02584651
|  | 0.04692587 | 1.017915e-07 | 1.017915e-07 | 0.03247148 | 1.017915e-07 | 0.01129885 | 1.017915e-07 | 0.03196252 | 0.3303133 | 0.3116855 | 0.07695436 | 0.005394948 | 1.017915e-07 | 0.1529926
高钾 | 风化 | 0.9523898 | 1.002305e-07 | 0.005913597 | 0.006214289 | 1.002305e-07 | 0.01323042 | 0.003207375 | 0.01553572 | 1.002305e-07 | 1.002305e-07 | 0.003508066 | 1.002305e-07 | 1.002305e-07 | 1.002305e-07
高钾 | 风化 | 0.9695414 | 1.001903e-07 | 0.009217506 | 0.002103996 | 1.001903e-07 | 0.008115413 | 0.002604947 | 0.008415984 | 1.001903e-07 | 1.001903e-07 | 1.001903e-07 | 1.001903e-07 | 1.001903e-07 | 1.001903e-07
铅钡 | 风化 | 0.3521332 | 1.048327e-07 | 0.002201488 | 0.03679629 | 0.007443125 | 0.02820001 | 1.048327e-07 | 0.05168254 | 0.2661703 | 0.1531606 | 0.09833312 | 0.003878812 | 1.048327e-07 | 1.048327e-07
高钾 | 风化 | 0.9469713 | 1.004318e-07 | 0.01014361 | 0.007231089 | 1.004318e-07 | 0.01466304 | 0.002912522 | 0.01657124 | 1.004318e-07 | 1.004318e-07 | 0.001506477 | 1.004318e-07 | 1.004318e-07 | 1.004318e-07
高钾 | 无风化 | 0.6012835 | 0.02914202 | 0.1276747 | 0.08864881 | 1.018952e-07 | 0.06276744 | 0.02934581 | 0.04819642 | 1.018952e-07 | 1.018952e-07 | 0.01294069 | 1.018952e-07 | 1.018952e-07 | 1.018952e-07
高钾 | 无风化 | 0.6310098 | 0.0341414 | 0.1240404 | 0.08313128 | 0.006666664 | 0.09323229 | 0.005050503 | 0.004747473 | 0.01636363 | 1.010101e-07 | 0.001616161 | 1.010101e-07 | 1.010101e-07 | 1.010101e-07
高钾 | 无风化 | 0.6623302 | 0.02133927 | 0.1475458 | 0.08403606 | 0.005284009 | 0.06279841 | 0.004267853 | 0.01087286 | 0.001117771 | 1.016156e-06 | 1.016156e-07 | 0.0004064622 | 1.016156e-07 | 1.016156e-07
高钾 | 无风化 | 0.8170688 | 1.028277e-07 | 0.09686368 | 1.028277e-07 | 0.01573264 | 0.03136245 | 1.028277e-07 | 1.028277e-07 | 1.028277e-07 | 1.028277e-07 | 0.01398457 | 0.0007197938 | 0.02426733 | 1.028277e-07
铅钡 | 风化 | 0.3001214 | 1.012555e-07 | 1.012555e-07 | 0.02966787 | 0.005974076 | 0.03614822 | 0.01346699 | 0.03554069 | 0.4335762 | 0.05417171 | 0.08940863 | 0.001923855 | 1.012555e-07 | 1.012555e-07
铅钡 | 无风化 | 0.4225763 | 1.131093e-07 | 0.00803076 | 1.131093e-07 | 1.131093e-07 | 0.06164457 | 0.0170795 | 0.05406625 | 0.1051916 | 0.2663724 | 0.06503785 | 1.131093e-07 | 1.131093e-07 | 1.131093e-07
高钾 | 无风化 | 0.7783187 | 1.015022e-07 | 1.015022e-07 | 0.04780753 | 0.01238327 | 0.06282985 | 0.02405602 | 0.03329272 | 0.01015022 | 0.01999593 | 0.01116524 | 1.015022e-07 | 1.015022e-07 | 1.015022e-07
高钾 | 风化 | 0.9234994 | 9.999994e-08 | 0.007399996 | 0.01659999 | 0.006399996 | 0.03499998 | 0.003499998 | 0.005499997 | 9.999994e-08 | 9.999994e-08 | 0.002099999 | 9.999994e-08 | 9.999994e-08 | 9.999994e-08
铅钡 | 无风化 | 0.557409 | 0.0820725 | 1.036269e-07 | 0.005181344 | 0.007357509 | 0.01471502 | 1.036269e-07 | 0.03098444 | 0.1759585 | 0.1229015 | 1.036269e-07 | 0.003419687 | 1.036269e-07 | 1.036269e-07
铅钡 | 无风化 | 0.3230176 | 1.011326e-07 | 1.011326e-07 | 0.004753233 | 1.011326e-07 | 0.01608009 | 1.011326e-07 | 0.0855582 | 0.2947005 | 0.2652709 | 0.001415857 | 0.009203069 | 1.011326e-07 | 1.011326e-07
铅钡 | 无风化 | 0.5214298 | 0.0237997 | 1.03029e-07 | 0.006490828 | 1.03029e-07 | 0.01957551 | 0.0159695 | 0.01153925 | 0.3286625 | 0.06851429 | 0.001957551 | 0.00206058 | 1.03029e-07 | 1.03029e-07
铅钡 | 风化 | 0.1982568 | 1.001803e-07 | 1.001803e-07 | 0.01442596 | 1.001803e-07 | 0.007012619 | 1.001803e-07 | 0.1058906 | 0.2958324 | 0.3230814 | 0.03135643 | 0.004508112 | 1.001803e-07 | 0.01963533
|  | 0.03724095 | 1.001101e-07 | 0.004004403 | 0.03013313 | 1.001101e-07 | 0.01181299 | 1.001101e-07 | 0.03603963 | 0.2995294 | 0.3548902 | 0.06046649 | 0.006206825 | 1.001101e-07 | 0.1596756
高钾 | 风化 | 0.9383659 | 1.012043e-07 | 1.012043e-07 | 0.0095132 | 0.00546503 | 0.02540227 | 0.002024085 | 0.01558546 | 1.012043e-07 | 1.012043e-07 | 0.003643353 | 1.012043e-07 | 1.012043e-07 | 1.012043e-07
铅钡 | 无风化 | 0.6898367 | 1.013274e-07 | 0.002634512 | 0.01357787 | 0.01013274 | 0.04762386 | 0.004154422 | 0.003343803 | 0.1736751 | 0.04093626 | 0.01053805 | 0.001215928 | 0.002330529 | 1.013274e-07
铅钡 | 无风化 | 0.6337604 | 0.009211051 | 0.003003604 | 0.0298358 | 0.0149179 | 0.1435723 | 0.00810973 | 0.007408889 | 0.1232479 | 0.02032439 | 0.004104925 | 0.002503003 | 1.001201e-07 | 1.001201e-07
铅钡 | 无风化 | 0.3505869 | 1.020929e-07 | 0.01439509 | 0.0458397 | 0.0100051 | 0.0444104 | 0.02164369 | 1.020929e-07 | 0.4004082 | 0.1050536 | 1.020929e-07 | 0.00357325 | 0.004083715 | 1.020929e-07
|  | 0.374164 | 1.013171e-07 | 1.013171e-07 | 0.04295844 | 0.005167171 | 0.03910839 | 0.02776088 | 1.013171e-07 | 0.3823707 | 0.1048632 | 0.01428571 | 0.00486322 | 0.004457952 | 1.013171e-07
铅钡 | 无风化 | 0.6696127 | 1.01595e-07 | 1.01595e-07 | 0.0162552 | 0.009041955 | 0.03159605 | 0.04663211 | 0.00447018 | 0.1681397 | 0.03474549 | 0.01645839 | 0.00304785 | 1.01595e-07 | 1.01595e-07
铅钡 | 无风化 | 0.7065677 | 1.013581e-07 | 0.002128521 | 0.004662475 | 1.013581e-07 | 0.02392052 | 0.01013581 | 0.00111494 | 0.2002837 | 0.04946278 | 0.001723089 | 1.013581e-07 | 1.013581e-07 | 1.013581e-07
铅钡 | 无风化 | 0.7554018 | 1.0004e-07 | 0.001500599 | 0.006402558 | 0.010004 | 0.02350939 | 1.0004e-07 | 0.004701878 | 0.1616646 | 0.03551419 | 0.00130052 | 1.0004e-07 | 1.0004e-07 | 1.0004e-07
铅钡 | 风化 | 0.3668989 | 1.02543e-07 | 0.002563576 | 0.007998356 | 1.02543e-07 | 0.01661197 | 0.004819522 | 0.015484 | 0.4773378 | 0.102543 | 0.003486463 | 0.002255947 | 1.02543e-07 | 1.02543e-07
铅钡 | 无风化 | 0.6850635 | 1.039392e-07 | 1.039392e-07 | 0.003949691 | 1.039392e-07 | 0.01496725 | 0.001766967 | 0.001663028 | 0.229186 | 0.05903749 | 0.004365448 | 1.039392e-07 | 1.039392e-07 | 1.039392e-07
铅钡 | 风化 | 0.4053056 | 0.02273891 | 0.001433985 | 0.003789818 | 1.024275e-07 | 0.0163884 | 0.00327768 | 0.00696507 | 0.4262008 | 0.110929 | 0.0007169925 | 0.002253405 | 1.024275e-07 | 1.024275e-07
铅钡 | 无风化 | 0.60132 | 1.0002e-07 | 0.002300459 | 0.008901777 | 1.0002e-07 | 0.02720543 | 1.0002e-07 | 0.03010601 | 0.1724344 | 0.1034206 | 0.01460291 | 0.003100619 | 1.0002e-07 | 0.03660731
铅钡 | 风化 | 0.3340772 | 0.0140002 | 1.014507e-07 | 0.006898648 | 1.014507e-07 | 0.02607283 | 0.00294207 | 0.007405901 | 0.5002534 | 0.09932024 | 0.004869634 | 0.004159479 | 1.014507e-07 | 1.014507e-07
铅钡 | 风化 | 0.2657957 | 1.012555e-07 | 1.012555e-07 | 0.01123936 | 1.012555e-07 | 0.005062775 | 1.012555e-07 | 0.008910485 | 0.6179624 | 0.07310648 | 0.01174564 | 0.006176586 | 1.012555e-07 | 1.012555e-07
铅钡 | 风化 | 0.1695241 | 1.014507e-07 | 1.014507e-07 | 0.01897128 | 1.014507e-07 | 0.004565281 | 0.001927563 | 1.014507e-07 | 0.7122853 | 0.06787051 | 0.01795677 | 0.006898647 | 1.014507e-07 | 1.014507e-07
铅钡 | 风化 | 0.1969907 | 1.067122e-07 | 0.004695335 | 0.05292923 | 0.02913242 | 0.03553515 | 0.01910148 | 0.002027531 | 0.4708141 | 0.1041511 | 0.07960727 | 0.005015472 | 1.067122e-07 | 1.067122e-07
铅钡 | 无风化 | 0.5230077 | 0.05856543 | 0.001530456 | 0.0080604 | 0.01112131 | 0.03601672 | 1.020304e-07 | 0.02724211 | 0.2232425 | 0.1068258 | 0.000816243 | 0.003571063 | 1.020304e-07 | 1.020304e-07
|  | 0.5243102 | 0.05801835 | 0.003575074 | 1.02145e-07 | 0.01184882 | 0.05781406 | 1.02145e-07 | 0.02778344 | 0.2055157 | 0.1111337 | 1.02145e-07 | 1.02145e-07 | 1.02145e-07 | 1.02145e-07
铅钡 | 风化 | 0.131073 | 1.056189e-07 | 1.056189e-07 | 0.05534429 | 0.00940008 | 0.02376425 | 0.008027034 | 0.0565061 | 0.6321289 | 0.07699616 | 1.056189e-07 | 0.006759608 | 1.056189e-07 | 1.056189e-07
|  | 0.2244749 | 1.034447e-07 | 1.034447e-07 | 0.06620459 | 0.009827243 | 0.03527463 | 0.01437881 | 0.01562014 | 0.4629149 | 0.03372296 | 0.1327195 | 0.004861899 | 1.034447e-07 | 1.034447e-07
铅钡 | 无风化 | 0.6127923 | 0.03087166 | 0.002017755 | 0.02158998 | 1.008878e-07 | 0.1280266 | 0.007768358 | 0.004338174 | 0.1373083 | 0.05266342 | 1.008878e-07 | 0.002623082 | 1.008878e-07 | 1.008878e-07
铅钡 | 无风化 | 0.6231439 | 0.027049 | 0.001118568 | 0.00854179 | 0.007524911 | 0.05084399 | 1.01688e-07 | 0.005389463 | 0.1625991 | 0.11145 | 1.01688e-07 | 0.002338824 | 1.01688e-07 | 1.01688e-07
铅钡 | 无风化 | 0.5597685 | 1.01389e-07 | 0.002534724 | 1.01389e-07 | 0.01693196 | 0.04856532 | 1.01389e-07 | 0.007806951 | 0.2560072 | 0.1019973 | 0.00202778 | 0.004359726 | 1.01389e-07 | 1.01389e-07
铅钡 | 无风化 | 0.5299196 | 0.0479128 | 0.002981698 | 0.008945093 | 0.006271847 | 0.03146205 | 1.028172e-07 | 0.006683115 | 0.2611556 | 0.09490024 | 0.001028172 | 0.008739459 | 1.028172e-07 | 1.028172e-07
铅钡 | 风化 | 0.5377633 | 0.008066954 | 0.003226782 | 0.02843601 | 0.01552889 | 0.1376424 | 0.0103862 | 1.008369e-07 | 0.1584148 | 0.07371179 | 0.01109206 | 0.002520923 | 0.01320964 | 1.008369e-07
铅钡 | 无风化 | 0.3014658 | 1.04712e-07 | 1.04712e-07 | 0.0479581 | 0.01539266 | 0.05633505 | 0.02869109 | 0.00732984 | 0.3579056 | 0.06387432 | 0.1162303 | 0.004816752 | 1.04712e-07 | 1.04712e-07
|  | 0.5558834 | 1.017915e-07 | 0.003053745 | 0.02117263 | 0.01221498 | 0.06616447 | 0.01292752 | 0.004580617 | 0.234324 | 0.04265064 | 0.04397393 | 0.003053745 | 1.017915e-07 | 1.017915e-07
铅钡 | 风化 | 0.199401 | 1.109016e-07 | 1.109016e-07 | 0.0353776 | 0.005212374 | 0.0207386 | 0.003659752 | 0.01253188 | 0.487967 | 0.1574802 | 0.0703116 | 0.007319504 | 1.109016e-07 | 1.109016e-07
| 无风化 | 0.4644107 | 1.031565e-07 | 1.031565e-07 | 0.03218484 | 0.005570453 | 0.04291312 | 1.031565e-07 | 0.007220958 | 0.3157622 | 0.06416337 | 0.06540125 | 0.0023726 | 1.031565e-07 | 1.031565e-07
铅钡 | 风化 | 0.2581558 | 1.048987e-07 | 1.048987e-07 | 0.03755375 | 0.01248295 | 0.05507184 | 0.01248295 | 0.01437113 | 0.4221125 | 0.09377947 | 0.08496798 | 0.004091051 | 0.004930241 | 1.048987e-07
|  | 0.2328243 | 1.090512e-07 | 1.090512e-07 | 0.05594326 | 0.01581242 | 0.02737185 | 0.00458015 | 0.008178839 | 0.5598688 | 1.090512e-07 | 0.09541978 | 1.090512e-07 | 1.090512e-07 | 1.090512e-07
铅钡 | 风化 | 0.2735969 | 0.01296768 | 1.062925e-07 | 0.02412839 | 0.005846087 | 0.01232993 | 0.002444727 | 0.007440474 | 0.504039 | 0.09183671 | 0.06069301 | 0.004676869 | 1.062925e-07 | 1.062925e-07
铅钡 | 无风化 | 0.6479387 | 0.03094146 | 0.001119592 | 0.007938928 | 0.01160305 | 0.06167936 | 1.017811e-07 | 0.005496181 | 0.139033 | 0.09150124 | 1.017811e-07 | 0.00274809 | 1.017811e-07 | 1.017811e-07
铅钡 | 风化 | 0.2235376 | 1.003311e-07 | 0.003210594 | 0.03200561 | 0.01284237 | 0.04163739 | 1.003311e-07 | 0.008327477 | 0.556436 | 0.07063306 | 0.04254037 | 0.008829133 | 1.003311e-07 | 1.003311e-07
|  | 0.1765372 | 1.031778e-07 | 1.031778e-07 | 1.031778e-07 | 0.01145274 | 0.0376599 | 1.031778e-07 | 0.01382583 | 0.6031774 | 1.031778e-07 | 0.1457902 | 0.01155591 | 1.031778e-07 | 1.031778e-07
铅钡 | 无风化 | 0.5085077 | 0.02811785 | 1.037559e-07 | 0.01172442 | 1.037559e-07 | 0.01504461 | 1.037559e-07 | 0.008923008 | 0.3415644 | 0.08248594 | 0.003631457 | 1.037559e-07 | 1.037559e-07 | 1.037559e-07
铅钡 | 风化 | 0.3160232 | 1.084128e-07 | 1.084128e-07 | 0.01311794 | 1.084128e-07 | 0.02005636 | 1.084128e-07 | 0.008564608 | 0.4472026 | 0.1674977 | 0.02753684 | 1.084128e-07 | 1.084128e-07 | 1.084128e-07
铅钡 | 风化 | 0.2748997 | 1.081431e-07 | 1.081431e-07 | 0.01416674 | 1.081431e-07 | 0.02357519 | 1.081431e-07 | 0.0125446 | 0.4877253 | 0.1870875 | 1.081431e-07 | 1.081431e-07 | 1.081431e-07 | 1.081431e-07
铅钡 | 风化 | 0.3077156 | 1.012555e-07 | 0.003442688 | 0.03533818 | 0.007999188 | 0.03564195 | 0.008707976 | 0.03169298 | 0.3984405 | 0.07756174 | 0.09102873 | 0.002430133 | 1.012555e-07 | 1.012555e-07

## 氧化铅
类型 | 氧化铅(PbO)
铅钡 | 9.999994e-08
铅钡 | 1.001903e-07
铅钡 | 1.002305e-07
铅钡 | 1.003008e-07
铅钡 | 1.004318e-07
铅钡 | 1.012043e-07
铅钡 | 1.018952e-07
铅钡 | 1.024485e-07
铅钡 | 1.028277e-07
铅钡 | 1.036162e-07
铅钡 | 1.041015e-07
铅钡 | 0.001117771
铅钡 | 0.002021835
铅钡 | 0.002499998
铅钡 | 0.003541075
铅钡 | 0.01015022
铅钡 | 0.0142597
铅钡 | 0.01636363
铅钡 | 0.1051916
铅钡 | 0.1232479
铅钡 | 0.1373083
高钾 | 0.139033
铅钡 | 0.1584148
铅钡 | 0.1616646
高钾 | 0.1625991
铅钡 | 0.1681397
高钾 | 0.1724344
铅钡 | 0.1736751
铅钡 | 0.1759585
铅钡 | 0.2002837
高钾 | 0.2055157
高钾 | 0.2232425
铅钡 | 0.229186
铅钡 | 0.234324
铅钡 | 0.2560072
高钾 | 0.2611556
铅钡 | 0.2661703
铅钡 | 0.287317
铅钡 | 0.2947005
铅钡 | 0.2958324
铅钡 | 0.2995294
高钾 | 0.3157622
铅钡 | 0.3286625
铅钡 | 0.3303133
高钾 | 0.3415644
高钾 | 0.3579056
铅钡 | 0.3823707
高钾 | 0.3984405
铅钡 | 0.4004082
铅钡 | 0.4221125
铅钡 | 0.4262008
铅钡 | 0.4335762
高钾 | 0.4472026
高钾 | 0.4629149
铅钡 | 0.4708141
铅钡 | 0.4748221
铅钡 | 0.4773378
高钾 | 0.4877253
铅钡 | 0.487967
铅钡 | 0.5002534
高钾 | 0.504039
高钾 | 0.556436
高钾 | 0.5598688
高钾 | 0.6031774
高钾 | 0.6179624
铅钡 | 0.6321289
铅钡 | 0.7122853

## Sheet4
类型 | 监测点风化 | 氧化铅(PbO)
高钾 | 风化 | 9.999994e-08
高钾 | 风化 | 1.001903e-07
高钾 | 风化 | 1.002305e-07
高钾 | 风化 | 1.003008e-07
高钾 | 风化 | 1.004318e-07
高钾 | 风化 | 1.012043e-07
铅钡 | 风化 | 0.1584148
铅钡 | 风化 | 0.2661703
铅钡 | 风化 | 0.287317
铅钡 | 风化 | 0.2958324
铅钡 | 风化 | 0.2995294
铅钡 | 风化 | 0.3303133
铅钡 | 风化 | 0.3984405
铅钡 | 风化 | 0.4221125
铅钡 | 风化 | 0.4262008
铅钡 | 风化 | 0.4335762
铅钡 | 风化 | 0.4472026
铅钡 | 风化 | 0.4629149
铅钡 | 风化 | 0.4708141
铅钡 | 风化 | 0.4748221
铅钡 | 风化 | 0.4773378
铅钡 | 风化 | 0.4877253
铅钡 | 风化 | 0.487967
铅钡 | 风化 | 0.5002534
铅钡 | 风化 | 0.504039
铅钡 | 风化 | 0.556436
铅钡 | 风化 | 0.5598688
铅钡 | 风化 | 0.6031774
铅钡 | 风化 | 0.6179624
铅钡 | 风化 | 0.6321289
铅钡 | 风化 | 0.7122853