## Sheet1
文物编号 | 表面风化 | 二氧化硅(SiO2) | 氧化钠(Na2O) | 氧化钾(K2O) | 氧化钙(CaO) | 氧化镁(MgO) | 氧化铝(Al2O3) | 氧化铁(Fe2O3) | 氧化铜(CuO) | 氧化铅(PbO) | 氧化钡(BaO) | 五氧化二磷(P2O5) | 氧化锶(SrO) | 氧化锡(SnO2) | 二氧化硫(SO2) | 预测结果
A3 | 无风化 | 0.7886003 | 1.005227e-07 | 1.005227e-07 | 0.06111778 | 0.01869722 | 0.07267789 | 0.02161237 | 0.02121028 | 1.005227e-07 | 1.005227e-07 | 0.0106554 | 0.000301568 | 1.005227e-07 | 0.005126656 | 1
A4 | 无风化 | 0.3227924 | 1.010305e-07 | 0.01374015 | 0.07264092 | 0.008183469 | 0.02960193 | 0.07132752 | 0.00212164 | 0.3998786 | 0.0473833 | 0.02707617 | 0.005253585 | 1.010305e-07 | 1.010305e-07 | 2
A8 | 无风化 | 0.3694791 | 1.041666e-07 | 0.008229164 | 0.03010416 | 0.0109375 | 0.07364581 | 0.06718748 | 0.009999997 | 0.2529166 | 0.08656247 | 0.08802081 | 0.002916666 | 1.041666e-07 | 1.041666e-07 | 2
A1 | 无风化 | 0.9115811 | 1.003612e-07 | 0.009835402 | 0.01124046 | 1.003612e-07 | 0.05078279 | 0.00240867 | 0.01174227 | 1.003612e-07 | 1.003612e-07 | 0.001304696 | 1.003612e-07 | 1.003612e-07 | 0.001103974 | 1