## Sheet1
文物编号 | 表面风化 | 二氧化硅(SiO2) | 氧化钠(Na2O) | 氧化钾(K2O) | 氧化钙(CaO) | 氧化镁(MgO) | 氧化铝(Al2O3) | 氧化铁(Fe2O3) | 氧化铜(CuO) | 氧化铅(PbO) | 氧化钡(BaO) | 五氧化二磷(P2O5) | 氧化锶(SrO) | 氧化锡(SnO2) | 二氧化硫(SO2)
A6 | 风化 | 0.9401609 | 1.009081e-07 | 0.0136226 | 0.006458119 | 0.00211907 | 0.01533803 | 0.002724519 | 0.0174571 | 1.009081e-07 | 1.009081e-07 | 0.00211907 | 1.009081e-07 | 1.009081e-07 | 1.009081e-07
A5 | 风化 | 0.6453523 | 0.01204577 | 0.003714113 | 0.01646256 | 0.02348926 | 0.1279863 | 0.008130897 | 0.009435855 | 0.1227665 | 0.02168239 | 0.001907247 | 0.00210801 | 0.004918691 | 1.003814e-07
A7 | 风化 | 0.5113023 | 0 | 0.00230046 | 0.00890178 | 0 | 0.02120424 | 0 | 0.09011802 | 0.2124425 | 0.1134227 | 0.01460292 | 0.00310062 | 0 | 0.02260452
A2 | 风化 | 0.3920852 | 1.038636e-07 | 1.038636e-07 | 0.07924795 | 1.038636e-07 | 0.02420023 | 1.038636e-07 | 1.038636e-07 | 0.3562523 | 1.038636e-07 | 0.1482134 | 1.038636e-07 | 1.038636e-07 | 1.038636e-07