## Sheet1
二氧化硅(SiO2) | 氧化钠(Na2O) | 氧化钾(K2O) | 氧化钙(CaO) | 氧化镁(MgO) | 氧化铝(Al2O3) | 氧化铁(Fe2O3) | 氧化铜(CuO) | 氧化铅(PbO) | 氧化钡(BaO) | 五氧化二磷(P2O5) | 氧化锶(SrO) | 氧化锡(SnO2) | 二氧化硫(SO2)
0.9290865 | 1.003008e-07 | 1.003008e-07 | 0.01073219 | 1.003008e-07 | 0.01985956 | 0.001705114 | 0.03249747 | 1.003008e-07 | 1.003008e-07 | 0.00611835 | 1.003008e-07 | 1.003008e-07 | 1.003008e-07
0.9523898 | 1.002305e-07 | 0.005913597 | 0.006214289 | 1.002305e-07 | 0.01323042 | 0.003207375 | 0.01553572 | 1.002305e-07 | 1.002305e-07 | 0.003508066 | 1.002305e-07 | 1.002305e-07 | 1.002305e-07
0.9695414 | 1.001903e-07 | 0.009217506 | 0.002103996 | 1.001903e-07 | 0.008115413 | 0.002604947 | 0.008415984 | 1.001903e-07 | 1.001903e-07 | 1.001903e-07 | 1.001903e-07 | 1.001903e-07 | 1.001903e-07
0.9469713 | 1.004318e-07 | 0.01014361 | 0.007231089 | 1.004318e-07 | 0.01466304 | 0.002912522 | 0.01657124 | 1.004318e-07 | 1.004318e-07 | 0.001506477 | 1.004318e-07 | 1.004318e-07 | 1.004318e-07
0.9234994 | 9.999994e-08 | 0.007399996 | 0.01659999 | 0.006399996 | 0.03499998 | 0.003499998 | 0.005499997 | 9.999994e-08 | 9.999994e-08 | 0.002099999 | 9.999994e-08 | 9.999994e-08 | 9.999994e-08
0.9383659 | 1.012043e-07 | 1.012043e-07 | 0.0095132 | 0.00546503 | 0.02540227 | 0.002024085 | 0.01558546 | 1.012043e-07 | 1.012043e-07 | 0.003643353 | 1.012043e-07 | 1.012043e-07 | 1.012043e-07