## Sheet1
文物采样点 | 类型 | 监测点风化 | 二氧化硅(SiO2) | 氧化钠(Na2O) | 氧化钾(K2O) | 氧化钙(CaO) | 氧化镁(MgO) | 氧化铝(Al2O3) | 氧化铁(Fe2O3) | 氧化铜(CuO) | 氧化铅(PbO) | 氧化钡(BaO) | 五氧化二磷(P2O5) | 氧化锶(SrO) | 氧化锡(SnO2) | 二氧化硫(SO2)
01 | 高钾 | 无风化 | 0.7102752 | 1.024485e-07 | 0.102346 | 0.06474743 | 0.008913017 | 0.04026225 | 0.01782603 | 0.03964756 | 1.024485e-07 | 1.024485e-07 | 0.01198647 | 1.024485e-07 | 1.024485e-07 | 0.00399549
03部位1 | 高钾 | 无风化 | 0.8704994 | 9.999993e-08 | 0.05189996 | 0.02009999 | 9.999993e-08 | 0.04059997 | 9.999993e-08 | 0.007799995 | 0.002499998 | 9.999993e-08 | 0.006599995 | 9.999993e-08 | 9.999993e-08 | 9.999993e-08
03部位2 |  |  | 0.6240896 | 1.011327e-07 | 0.1251011 | 0.05936487 | 0.01122572 | 0.05562296 | 0.02184465 | 0.05147652 | 0.0142597 | 0.02892394 | 0.007079286 | 0.001011327 | 1.011327e-07 | 1.011327e-07
04 | 高钾 | 无风化 | 0.685821 | 1.041015e-07 | 0.1006662 | 0.0741203 | 0.01623984 | 0.0670414 | 0.02144492 | 0.02269414 | 1.041015e-07 | 1.041015e-07 | 0.008224022 | 1.041015e-07 | 1.041015e-07 | 0.003747656
05 | 高钾 | 无风化 | 0.6380683 | 1.036162e-07 | 0.1134597 | 0.07615788 | 0.01834006 | 0.07771212 | 0.02714743 | 0.03388249 | 1.036162e-07 | 1.036162e-07 | 0.009739919 | 0.000621697 | 1.036162e-07 | 0.00486996
06部位1 | 高钾 | 无风化 | 0.6838857 | 1.010918e-07 | 0.07450462 | 1.010918e-07 | 0.02001617 | 0.1127173 | 0.02416093 | 0.02537403 | 0.002021835 | 0.01395066 | 0.04225635 | 0.001112009 | 1.010918e-07 | 1.010918e-07
06部位2 |  |  | 0.6051192 | 1.011736e-07 | 0.07770131 | 0.05473491 | 0.01750303 | 0.1016795 | 0.06110884 | 0.02205584 | 0.003541075 | 0.009813838 | 0.04552811 | 0.001214083 | 1.011736e-07 | 1.011736e-07
07 | 高钾 | 风化 | 0.9290865 | 1.003008e-07 | 1.003008e-07 | 0.01073219 | 1.003008e-07 | 0.01985956 | 0.001705114 | 0.03249747 | 1.003008e-07 | 1.003008e-07 | 0.00611835 | 1.003008e-07 | 1.003008e-07 | 1.003008e-07
09 | 高钾 | 风化 | 0.9523898 | 1.002305e-07 | 0.005913597 | 0.006214289 | 1.002305e-07 | 0.01323042 | 0.003207375 | 0.01553572 | 1.002305e-07 | 1.002305e-07 | 0.003508066 | 1.002305e-07 | 1.002305e-07 | 1.002305e-07
10 | 高钾 | 风化 | 0.9695414 | 1.001903e-07 | 0.009217506 | 0.002103996 | 1.001903e-07 | 0.008115413 | 0.002604947 | 0.008415984 | 1.001903e-07 | 1.001903e-07 | 1.001903e-07 | 1.001903e-07 | 1.001903e-07 | 1.001903e-07
12 | 高钾 | 风化 | 0.9469713 | 1.004318e-07 | 0.01014361 | 0.007231089 | 1.004318e-07 | 0.01466304 | 0.002912522 | 0.01657124 | 1.004318e-07 | 1.004318e-07 | 0.001506477 | 1.004318e-07 | 1.004318e-07 | 1.004318e-07
13 | 高钾 | 无风化 | 0.6012835 | 0.02914202 | 0.1276747 | 0.08864881 | 1.018952e-07 | 0.06276744 | 0.02934581 | 0.04819642 | 1.018952e-07 | 1.018952e-07 | 0.01294069 | 1.018952e-07 | 1.018952e-07 | 1.018952e-07
14 | 高钾 | 无风化 | 0.6310098 | 0.0341414 | 0.1240404 | 0.08313128 | 0.006666664 | 0.09323229 | 0.005050503 | 0.004747473 | 0.01636363 | 1.010101e-07 | 0.001616161 | 1.010101e-07 | 1.010101e-07 | 1.010101e-07
16 | 高钾 | 无风化 | 0.6623302 | 0.02133927 | 0.1475458 | 0.08403606 | 0.005284009 | 0.06279841 | 0.004267853 | 0.01087286 | 0.001117771 | 1.016156e-06 | 1.016156e-07 | 0.0004064622 | 1.016156e-07 | 1.016156e-07
18 | 高钾 | 无风化 | 0.8170688 | 1.028277e-07 | 0.09686368 | 1.028277e-07 | 0.01573264 | 0.03136245 | 1.028277e-07 | 1.028277e-07 | 1.028277e-07 | 1.028277e-07 | 0.01398457 | 0.0007197938 | 0.02426733 | 1.028277e-07
21 | 高钾 | 无风化 | 0.7783187 | 1.015022e-07 | 1.015022e-07 | 0.04780753 | 0.01238327 | 0.06282985 | 0.02405602 | 0.03329272 | 0.01015022 | 0.01999593 | 0.01116524 | 1.015022e-07 | 1.015022e-07 | 1.015022e-07
22 | 高钾 | 风化 | 0.9234994 | 9.999994e-08 | 0.007399996 | 0.01659999 | 0.006399996 | 0.03499998 | 0.003499998 | 0.005499997 | 9.999994e-08 | 9.999994e-08 | 0.002099999 | 9.999994e-08 | 9.999994e-08 | 9.999994e-08
27 | 高钾 | 风化 | 0.9383659 | 1.012043e-07 | 1.012043e-07 | 0.0095132 | 0.00546503 | 0.02540227 | 0.002024085 | 0.01558546 | 1.012043e-07 | 1.012043e-07 | 0.003643353 | 1.012043e-07 | 1.012043e-07 | 1.012043e-07