## Sheet1
二氧化硅(SiO2) | 氧化钠(Na2O) | 氧化钾(K2O) | 氧化钙(CaO) | 氧化镁(MgO) | 氧化铝(Al2O3) | 氧化铁(Fe2O3) | 氧化铜(CuO) | 氧化铅(PbO) | 氧化钡(BaO) | 五氧化二磷(P2O5) | 氧化锶(SrO) | 氧化锡(SnO2) | 二氧化硫(SO2)
9.943853 | 1.434279e-06 | 1.432844 | 0.906464 | 0.1247822 | 0.5636715 | 0.2495645 | 0.5550658 | 1.434279e-06 | 1.434279e-06 | 0.1678106 | 1.434279e-06 | 1.434279e-06 | 0.05593686
5.084791 | 1.401541e-06 | 0.1471618 | 0.3279606 | 0.1653819 | 0.8030831 | 0.2606867 | 0.03644007 | 6.64751 | 1.401541e-06 | 0.5003502 | 0.02662928 | 1.401541e-06 | 1.401541e-06
12.18699 | 1.399999e-06 | 0.7265995 | 0.2813998 | 1.399999e-06 | 0.5683996 | 1.399999e-06 | 0.1091999 | 0.03499998 | 1.399999e-06 | 0.09239994 | 1.399999e-06 | 1.399999e-06 | 1.399999e-06
8.737255 | 1.415857e-06 | 1.751415 | 0.8311082 | 0.1571601 | 0.7787214 | 0.3058251 | 0.7206713 | 0.1996359 | 0.4049352 | 0.09911 | 0.01415857 | 1.415857e-06 | 1.415857e-06
9.601494 | 1.457422e-06 | 1.409327 | 1.037684 | 0.2273578 | 0.9385796 | 0.3002289 | 0.3177179 | 1.457422e-06 | 1.457422e-06 | 0.1151363 | 1.457422e-06 | 1.457422e-06 | 0.05246718
8.932957 | 1.450626e-06 | 1.588436 | 1.06621 | 0.2567609 | 1.08797 | 0.3800641 | 0.4743548 | 1.450626e-06 | 1.450626e-06 | 0.1363589 | 0.008703758 | 1.450626e-06 | 0.06817944
9.5744 | 1.415285e-06 | 1.043065 | 1.415285e-06 | 0.2802263 | 1.578042 | 0.338253 | 0.3552364 | 0.02830569 | 0.1953093 | 0.5915889 | 0.01556813 | 1.415285e-06 | 1.415285e-06
8.471669 | 1.41643e-06 | 1.087818 | 0.7662887 | 0.2450424 | 1.423512 | 0.8555238 | 0.3087818 | 0.04957506 | 0.1373937 | 0.6373936 | 0.01699716 | 1.41643e-06 | 1.41643e-06
13.00721 | 1.404212e-06 | 1.404212e-06 | 0.1502506 | 1.404212e-06 | 0.2780339 | 0.0238716 | 0.4549645 | 1.404212e-06 | 1.404212e-06 | 0.0856569 | 1.404212e-06 | 1.404212e-06 | 1.404212e-06
2.824683 | 1.402524e-06 | 1.402524e-06 | 0.2075735 | 1.402524e-06 | 0.1879382 | 1.402524e-06 | 1.460027 | 4.022438 | 4.380082 | 0.5035061 | 0.05189338 | 1.402524e-06 | 0.3618512
0.6569622 | 1.425081e-06 | 1.425081e-06 | 0.4546007 | 1.425081e-06 | 0.158184 | 1.425081e-06 | 0.4474753 | 4.624387 | 4.363597 | 1.077361 | 0.07552928 | 1.425081e-06 | 2.141896
13.33346 | 1.403226e-06 | 0.08279036 | 0.08700004 | 1.403226e-06 | 0.1852259 | 0.04490325 | 0.2175001 | 1.403226e-06 | 1.403226e-06 | 0.04911293 | 1.403226e-06 | 1.403226e-06 | 1.403226e-06
13.57358 | 1.402664e-06 | 0.1290451 | 0.02945594 | 1.402664e-06 | 0.1136158 | 0.03646926 | 0.1178238 | 1.402664e-06 | 1.402664e-06 | 1.402664e-06 | 1.402664e-06 | 1.402664e-06 | 1.402664e-06
4.929865 | 1.467658e-06 | 0.03082083 | 0.5151481 | 0.1042038 | 0.3948001 | 1.467658e-06 | 0.7235556 | 3.726385 | 2.144249 | 1.376664 | 0.05430336 | 1.467658e-06 | 1.467658e-06
13.2576 | 1.406045e-06 | 0.1420105 | 0.1012352 | 1.406045e-06 | 0.2052826 | 0.04077531 | 0.2319974 | 1.406045e-06 | 1.406045e-06 | 0.02109068 | 1.406045e-06 | 1.406045e-06 | 1.406045e-06
8.417969 | 0.4079883 | 1.787445 | 1.241083 | 1.426533e-06 | 0.8787441 | 0.4108414 | 0.6747499 | 1.426533e-06 | 1.426533e-06 | 0.1811696 | 1.426533e-06 | 1.426533e-06 | 1.426533e-06
8.834138 | 0.4779796 | 1.736565 | 1.163838 | 0.0933333 | 1.305252 | 0.07070704 | 0.06646462 | 0.2290908 | 1.414141e-06 | 0.02262625 | 1.414141e-06 | 1.414141e-06 | 1.414141e-06
9.272632 | 0.29875 | 2.065643 | 1.176506 | 0.0739762 | 0.8791787 | 0.05975001 | 0.1522203 | 0.01564881 | 0 | 1.422619e-06 | 0.005690477 | 1.422619e-06 | 1.422619e-06
11.43896 | 1.439588e-06 | 1.356092 | 1.439588e-06 | 0.2202569 | 0.4390742 | 1.439588e-06 | 1.439588e-06 | 1.439588e-06 | 1.439588e-06 | 0.1957839 | 0.01007711 | 0.3397427 | 1.439588e-06
4.201699 | 1.417577e-06 | 1.417577e-06 | 0.4153502 | 0.08363707 | 0.5060751 | 0.1885378 | 0.4975697 | 6.070066 | 0.7584039 | 1.251721 | 0.02693397 | 1.417577e-06 | 1.417577e-06
5.916069 | 1.58353e-06 | 0.1124306 | 1.58353e-06 | 1.58353e-06 | 0.863024 | 0.2391131 | 0.7569274 | 1.472683 | 3.729214 | 0.9105299 | 1.58353e-06 | 1.58353e-06 | 1.58353e-06
10.89646 | 1.421031e-06 | 1.421031e-06 | 0.6693054 | 0.1733657 | 0.8796179 | 0.3367842 | 0.466098 | 0.1421031 | 0.279943 | 0.1563134 | 1.421031e-06 | 1.421031e-06 | 1.421031e-06
12.92899 | 1.399999e-06 | 0.1035999 | 0.2323999 | 0.08959995 | 0.4899997 | 0.04899997 | 0.07699995 | 1.399999e-06 | 1.399999e-06 | 0.02939998 | 1.399999e-06 | 1.399999e-06 | 1.399999e-06
7.803727 | 1.149015 | 1.450776e-06 | 0.07253882 | 0.1030051 | 0.2060103 | 1.450776e-06 | 0.4337822 | 2.463418 | 1.720621 | 1.450776e-06 | 0.04787562 | 1.450776e-06 | 1.450776e-06
4.522246 | 1.415857e-06 | 1.415857e-06 | 0.06654527 | 1.415857e-06 | 0.2251212 | 1.415857e-06 | 1.197815 | 4.125807 | 3.713792 | 0.01982199 | 0.128843 | 1.415857e-06 | 1.415857e-06
7.300018 | 0.3331958 | 1.442406e-06 | 0.09087159 | 1.442406e-06 | 0.2740572 | 0.223573 | 0.1615495 | 4.601276 | 0.9592001 | 0.02740572 | 0.02884812 | 1.442406e-06 | 1.442406e-06
2.775595 | 1.402524e-06 | 1.402524e-06 | 0.2019634 | 1.402524e-06 | 0.09817667 | 1.402524e-06 | 1.482468 | 4.141653 | 4.523139 | 0.43899 | 0.06311357 | 1.402524e-06 | 0.2748947
0.5213733 | 1.401541e-06 | 0.05606165 | 0.4218639 | 1.401541e-06 | 0.1653819 | 1.401541e-06 | 0.5045548 | 4.193411 | 4.968463 | 0.8465308 | 0.08689555 | 1.401541e-06 | 2.235458
13.13712 | 1.41686e-06 | 1.41686e-06 | 0.1331848 | 0.07651042 | 0.3556318 | 0.02833719 | 0.2181964 | 1.41686e-06 | 1.41686e-06 | 0.05100695 | 1.41686e-06 | 1.41686e-06 | 1.41686e-06
9.657714 | 1.418583e-06 | 0.03688316 | 0.1900901 | 0.1418583 | 0.6667341 | 0.05816191 | 0.04681324 | 2.431452 | 0.5731076 | 0.1475326 | 0.017023 | 0.03262741 | 1.418583e-06
8.872645 | 0.1289547 | 0.04205045 | 0.4177012 | 0.2088506 | 2.010012 | 0.1135362 | 0.1037244 | 1.72547 | 0.2845414 | 0.05746895 | 0.03504204 | 1.401682e-06 | 1.401682e-06
4.908216 | 1.4293e-06 | 0.2015313 | 0.6417557 | 0.1400714 | 0.6217455 | 0.3030116 | 1.4293e-06 | 5.605715 | 1.47075 | 1.4293e-06 | 0.0500255 | 0.057172 | 1.4293e-06
5.238296 | 1.418439e-06 | 1.418439e-06 | 0.6014182 | 0.0723404 | 0.5475175 | 0.3886523 | 1.418439e-06 | 5.353189 | 1.468085 | 0.1999999 | 0.06808508 | 0.06241132 | 1.418439e-06
9.374577 | 1.42233e-06 | 1.42233e-06 | 0.2275728 | 0.1265874 | 0.4423446 | 0.6528495 | 0.06258252 | 2.353956 | 0.4864369 | 0.2304175 | 0.0426699 | 1.42233e-06 | 1.42233e-06
9.891947 | 1.419014e-06 | 0.0297993 | 0.06527465 | 1.419014e-06 | 0.3348873 | 0.1419014 | 0.01560915 | 2.803972 | 0.6924789 | 0.02412324 | 1.419014e-06 | 1.419014e-06 | 1.419014e-06
10.57562 | 1.40056e-06 | 0.02100839 | 0.08963581 | 0.140056 | 0.3291315 | 1.40056e-06 | 0.0658263 | 2.263304 | 0.4971986 | 0.01820727 | 1.40056e-06 | 1.40056e-06 | 1.40056e-06
5.136585 | 1.435602e-06 | 0.03589006 | 0.111977 | 1.435602e-06 | 0.2325676 | 0.06747331 | 0.216776 | 6.682729 | 1.435602 | 0.04881048 | 0.03158325 | 1.435602e-06 | 1.435602e-06
9.590889 | 1.455149e-06 | 1.455149e-06 | 0.05529567 | 1.455149e-06 | 0.2095415 | 0.02473754 | 0.02328239 | 3.208604 | 0.8265248 | 0.06111627 | 1.455149e-06 | 1.455149e-06 | 1.455149e-06
5.674279 | 0.3183447 | 0.02007579 | 0.05305745 | 1.433985e-06 | 0.2294376 | 0.04588752 | 0.09751098 | 5.966812 | 1.553006 | 0.0100379 | 0.03154767 | 1.433985e-06 | 1.433985e-06
8.41848 | 1.400279e-06 | 0.03220643 | 0.1246249 | 1.400279e-06 | 0.380876 | 1.400279e-06 | 0.4214841 | 2.414082 | 1.447889 | 0.2044408 | 0.04340866 | 1.400279e-06 | 0.5125023
4.67708 | 0.1960028 | 1.42031e-06 | 0.09658107 | 1.42031e-06 | 0.3650196 | 0.04118899 | 0.1036826 | 7.003548 | 1.390483 | 0.06817487 | 0.0582327 | 1.42031e-06 | 1.42031e-06
3.72114 | 1.417577e-06 | 1.417577e-06 | 0.1573511 | 1.417577e-06 | 0.07087886 | 1.417577e-06 | 0.1247468 | 8.651473 | 1.023491 | 0.1644389 | 0.0864722 | 1.417577e-06 | 1.417577e-06
2.373337 | 1.42031e-06 | 1.42031e-06 | 0.2655979 | 1.42031e-06 | 0.06391393 | 0.02698588 | 1.42031e-06 | 9.971994 | 0.9501871 | 0.2513948 | 0.09658105 | 1.42031e-06 | 1.42031e-06
2.757869 | 1.49397e-06 | 0.06573469 | 0.7410093 | 0.4078539 | 0.4974921 | 0.2674207 | 0.02838544 | 6.591397 | 1.458115 | 1.114502 | 0.0702166 | 1.49397e-06 | 1.49397e-06
7.322108 | 0.8199161 | 0.02142638 | 0.1128456 | 0.1556984 | 0.5042341 | 1.428425e-06 | 0.3813895 | 3.125394 | 1.495561 | 0.0114274 | 0.04999488 | 1.428425e-06 | 1.428425e-06
7.340343 | 0.8122569 | 0.05005104 | 1.43003e-06 | 0.1658835 | 0.8093968 | 1.43003e-06 | 0.3889681 | 2.87722 | 1.555872 | 1.43003e-06 | 1.43003e-06 | 1.43003e-06 | 1.43003e-06
1.835022 | 1.478664e-06 | 1.478664e-06 | 0.77482 | 0.1316011 | 0.3326994 | 0.1123785 | 0.7910853 | 8.849805 | 1.077946 | 1.478664e-06 | 0.09463451 | 1.478664e-06 | 1.478664e-06
3.142649 | 1.448225e-06 | 1.448225e-06 | 0.9268642 | 0.1375814 | 0.4938448 | 0.2013033 | 0.218682 | 6.480808 | 0.4721215 | 1.858073 | 0.06806659 | 1.448225e-06 | 1.448225e-06
8.579093 | 0.4322032 | 0.02824858 | 0.3022598 | 1.412429e-06 | 1.792372 | 0.108757 | 0.06073444 | 1.922316 | 0.7372878 | 1.412429e-06 | 0.03672315 | 1.412429e-06 | 1.412429e-06
8.724015 | 0.378686 | 0.01565995 | 0.1195851 | 0.1053487 | 0.7118159 | 1.423632e-06 | 0.07545248 | 2.276387 | 1.5603 | 1.423632e-06 | 0.03274353 | 1.423632e-06 | 1.423632e-06
7.83676 | 1.419446e-06 | 0.03548614 | 1.419446e-06 | 0.2370474 | 0.6799145 | 1.419446e-06 | 0.1092973 | 3.5841 | 1.427962 | 0.02838891 | 0.06103616 | 1.419446e-06 | 1.419446e-06
7.418875 | 0.6707791 | 0.04174377 | 0.1252313 | 0.08780585 | 0.4404687 | 1.43944e-06 | 0.09356361 | 3.656178 | 1.328603 | 0.0143944 | 0.1223524 | 1.43944e-06 | 1.43944e-06
7.528687 | 0.1129374 | 0.04517494 | 0.3981042 | 0.2174044 | 1.926994 | 0.1454068 | 1.411717e-06 | 2.217807 | 1.031965 | 0.1552889 | 0.03529292 | 0.1849349 | 1.411717e-06
4.220522 | 1.465968e-06 | 1.465968e-06 | 0.6714133 | 0.2154973 | 0.7886908 | 0.4016752 | 0.1026178 | 5.010679 | 0.8942405 | 1.627224 | 0.06743453 | 1.465968e-06 | 1.465968e-06
7.782367 | 1.425081e-06 | 0.04275243 | 0.2964168 | 0.1710097 | 0.9263026 | 0.1809853 | 0.06412864 | 3.280536 | 0.5971089 | 0.615635 | 0.04275243 | 1.425081e-06 | 1.425081e-06
2.791615 | 1.552622e-06 | 1.552622e-06 | 0.4952865 | 0.07297324 | 0.2903403 | 0.05123653 | 0.1754463 | 6.831537 | 2.204723 | 0.9843624 | 0.1024731 | 1.552622e-06 | 1.552622e-06
6.50175 | 1.444192e-06 | 1.444192e-06 | 0.4505878 | 0.07798634 | 0.6007837 | 1.444192e-06 | 0.1010934 | 4.42067 | 0.8982871 | 0.9156174 | 0.03321641 | 1.444192e-06 | 1.444192e-06
3.614181 | 1.468582e-06 | 1.468582e-06 | 0.5257525 | 0.1747613 | 0.7710057 | 0.1747613 | 0.2011958 | 5.909575 | 1.312913 | 1.189552 | 0.05727471 | 0.06902337 | 1.468582e-06
3.25954 | 1.526717e-06 | 1.526717e-06 | 0.7832056 | 0.2213739 | 0.3832059 | 0.0641221 | 0.1145037 | 7.838163 | 1.526717e-06 | 1.335877 | 1.526717e-06 | 1.526717e-06 | 1.526717e-06
3.830356 | 0.1815476 | 1.488095e-06 | 0.3377975 | 0.08184521 | 0.172619 | 0.03422618 | 0.1041666 | 7.056545 | 1.285714 | 0.8497021 | 0.06547617 | 1.488095e-06 | 1.488095e-06
9.071141 | 0.4331805 | 0.01567429 | 0.111145 | 0.1624427 | 0.8635111 | 1.424936e-06 | 0.07694653 | 1.946462 | 1.281017 | 1.424936e-06 | 0.03847327 | 1.424936e-06 | 1.424936e-06
3.129526 | 1.404635e-06 | 0.04494831 | 0.4480785 | 0.1797932 | 0.5829234 | 1.404635e-06 | 0.1165847 | 7.790104 | 0.9888629 | 0.5955651 | 0.1236079 | 1.404635e-06 | 1.404635e-06
2.471521 | 1.444489e-06 | 1.444489e-06 | 1.444489e-06 | 0.1603383 | 0.5272386 | 1.444489e-06 | 0.1935616 | 8.444484 | 1.444489e-06 | 2.041063 | 0.1617828 | 1.444489e-06 | 1.444489e-06
7.119107 | 0.3936499 | 1.452583e-06 | 0.1641418 | 1.452583e-06 | 0.2106245 | 1.452583e-06 | 0.1249221 | 4.781902 | 1.154803 | 0.05084039 | 1.452583e-06 | 1.452583e-06 | 1.452583e-06
4.424324 | 1.517779e-06 | 1.517779e-06 | 0.1836512 | 1.517779e-06 | 0.280789 | 1.517779e-06 | 0.1199045 | 6.260837 | 2.344968 | 0.3855158 | 1.517779e-06 | 1.517779e-06 | 1.517779e-06
3.848596 | 1.514003e-06 | 1.514003e-06 | 0.1983344 | 1.514003e-06 | 0.3300527 | 1.514003e-06 | 0.1756244 | 6.828155 | 2.619226 | 1.514003e-06 | 1.514003e-06 | 1.514003e-06 | 1.514003e-06
4.308018 | 1.417578e-06 | 0.04819764 | 0.4947346 | 0.1119886 | 0.4989873 | 0.1219117 | 0.4437018 | 5.578168 | 1.085864 | 1.274402 | 0.03402186 | 1.417578e-06 | 1.417578e-06