## Sheet1
类型 | 二氧化硅(SiO2) | 氧化钠(Na2O) | 氧化钾(K2O) | 氧化钙(CaO) | 氧化镁(MgO) | 氧化铝(Al2O3) | 氧化铁(Fe2O3) | 氧化铜(CuO) | 氧化铅(PbO) | 氧化钡(BaO) | 五氧化二磷(P2O5) | 氧化锶(SrO) | 氧化锡(SnO2) | 二氧化硫(SO2)
高钾 | 9.943853 | 1.434279e-06 | 1.432844 | 0.906464 | 0.1247822 | 0.5636715 | 0.2495645 | 0.5550658 | 1.434279e-06 | 1.434279e-06 | 0.1678106 | 1.434279e-06 | 1.434279e-06 | 0.05593686
高钾 | 12.18699 | 1.399999e-06 | 0.7265995 | 0.2813998 | 1.399999e-06 | 0.5683996 | 1.399999e-06 | 0.1091999 | 0.03499998 | 1.399999e-06 | 0.09239994 | 1.399999e-06 | 1.399999e-06 | 1.399999e-06
| 8.737255 | 1.415857e-06 | 1.751415 | 0.8311082 | 0.1571601 | 0.7787214 | 0.3058251 | 0.7206713 | 0.1996359 | 0.4049352 | 0.09911 | 0.01415857 | 1.415857e-06 | 1.415857e-06
高钾 | 9.601494 | 1.457422e-06 | 1.409327 | 1.037684 | 0.2273578 | 0.9385796 | 0.3002289 | 0.3177179 | 1.457422e-06 | 1.457422e-06 | 0.1151363 | 1.457422e-06 | 1.457422e-06 | 0.05246718
高钾 | 8.932957 | 1.450626e-06 | 1.588436 | 1.06621 | 0.2567609 | 1.08797 | 0.3800641 | 0.4743548 | 1.450626e-06 | 1.450626e-06 | 0.1363589 | 0.008703758 | 1.450626e-06 | 0.06817944
高钾 | 9.5744 | 1.415285e-06 | 1.043065 | 1.415285e-06 | 0.2802263 | 1.578042 | 0.338253 | 0.3552364 | 0.02830569 | 0.1953093 | 0.5915889 | 0.01556813 | 1.415285e-06 | 1.415285e-06
| 8.471669 | 1.41643e-06 | 1.087818 | 0.7662887 | 0.2450424 | 1.423512 | 0.8555238 | 0.3087818 | 0.04957506 | 0.1373937 | 0.6373936 | 0.01699716 | 1.41643e-06 | 1.41643e-06
高钾 | 13.00721 | 1.404212e-06 | 1.404212e-06 | 0.1502506 | 1.404212e-06 | 0.2780339 | 0.0238716 | 0.4549645 | 1.404212e-06 | 1.404212e-06 | 0.0856569 | 1.404212e-06 | 1.404212e-06 | 1.404212e-06
高钾 | 13.33346 | 1.403226e-06 | 0.08279036 | 0.08700004 | 1.403226e-06 | 0.1852259 | 0.04490325 | 0.2175001 | 1.403226e-06 | 1.403226e-06 | 0.04911293 | 1.403226e-06 | 1.403226e-06 | 1.403226e-06
高钾 | 13.57358 | 1.402664e-06 | 0.1290451 | 0.02945594 | 1.402664e-06 | 0.1136158 | 0.03646926 | 0.1178238 | 1.402664e-06 | 1.402664e-06 | 1.402664e-06 | 1.402664e-06 | 1.402664e-06 | 1.402664e-06
高钾 | 13.2576 | 1.406045e-06 | 0.1420105 | 0.1012352 | 1.406045e-06 | 0.2052826 | 0.04077531 | 0.2319974 | 1.406045e-06 | 1.406045e-06 | 0.02109068 | 1.406045e-06 | 1.406045e-06 | 1.406045e-06
高钾 | 8.417969 | 0.4079883 | 1.787445 | 1.241083 | 1.426533e-06 | 0.8787441 | 0.4108414 | 0.6747499 | 1.426533e-06 | 1.426533e-06 | 0.1811696 | 1.426533e-06 | 1.426533e-06 | 1.426533e-06
高钾 | 8.834138 | 0.4779796 | 1.736565 | 1.163838 | 0.0933333 | 1.305252 | 0.07070704 | 0.06646462 | 0.2290908 | 1.414141e-06 | 0.02262625 | 1.414141e-06 | 1.414141e-06 | 1.414141e-06
高钾 | 9.272623 | 0.2987497 | 2.065641 | 1.176505 | 0.07397612 | 0.8791778 | 0.05974995 | 0.1522201 | 0.0156488 | 1.422618e-05 | 1.422618e-06 | 0.005690471 | 1.422618e-06 | 1.422618e-06
高钾 | 11.43896 | 1.439588e-06 | 1.356092 | 1.439588e-06 | 0.2202569 | 0.4390742 | 1.439588e-06 | 1.439588e-06 | 1.439588e-06 | 1.439588e-06 | 0.1957839 | 0.01007711 | 0.3397427 | 1.439588e-06
高钾 | 10.89646 | 1.421031e-06 | 1.421031e-06 | 0.6693054 | 0.1733657 | 0.8796179 | 0.3367842 | 0.466098 | 0.1421031 | 0.279943 | 0.1563134 | 1.421031e-06 | 1.421031e-06 | 1.421031e-06
高钾 | 12.92899 | 1.399999e-06 | 0.1035999 | 0.2323999 | 0.08959995 | 0.4899997 | 0.04899997 | 0.07699995 | 1.399999e-06 | 1.399999e-06 | 0.02939998 | 1.399999e-06 | 1.399999e-06 | 1.399999e-06
高钾 | 13.13712 | 1.41686e-06 | 1.41686e-06 | 0.1331848 | 0.07651042 | 0.3556318 | 0.02833719 | 0.2181964 | 1.41686e-06 | 1.41686e-06 | 0.05100695 | 1.41686e-06 | 1.41686e-06 | 1.41686e-06