## Sheet1
类型 | 监测点风化 | 二氧化硅(SiO2) | 氧化钠(Na2O) | 氧化钾(K2O) | 氧化钙(CaO) | 氧化镁(MgO) | 氧化铝(Al2O3) | 氧化铁(Fe2O3) | 氧化铜(CuO) | 氧化铅(PbO) | 氧化钡(BaO) | 五氧化二磷(P2O5) | 氧化锶(SrO) | 氧化锡(SnO2) | 二氧化硫(SO2)
铅钡 | 风化 | 0.3631994 | 1.001101e-07 | 0.01051156 | 0.02342576 | 0.01181299 | 0.05736308 | 0.01862048 | 0.002602862 | 0.4748221 | 1.001101e-07 | 0.0357393 | 0.001902092 | 1.001101e-07 | 1.001101e-07
高钾 | 风化 | 0.9290865 | 1.003008e-07 | 1.003008e-07 | 0.01073219 | 1.003008e-07 | 0.01985956 | 0.001705114 | 0.03249747 | 1.003008e-07 | 1.003008e-07 | 0.00611835 | 1.003008e-07 | 1.003008e-07 | 1.003008e-07
铅钡 | 风化 | 0.2017631 | 1.001803e-07 | 1.001803e-07 | 0.01482668 | 1.001803e-07 | 0.01342416 | 1.001803e-07 | 0.1042877 | 0.287317 | 0.312863 | 0.03596472 | 0.00370667 | 1.001803e-07 | 0.02584651
|  | 0.04692587 | 1.017915e-07 | 1.017915e-07 | 0.03247148 | 1.017915e-07 | 0.01129885 | 1.017915e-07 | 0.03196252 | 0.3303133 | 0.3116855 | 0.07695436 | 0.005394948 | 1.017915e-07 | 0.1529926
高钾 | 风化 | 0.9523898 | 1.002305e-07 | 0.005913597 | 0.006214289 | 1.002305e-07 | 0.01323042 | 0.003207375 | 0.01553572 | 1.002305e-07 | 1.002305e-07 | 0.003508066 | 1.002305e-07 | 1.002305e-07 | 1.002305e-07
高钾 | 风化 | 0.9695414 | 1.001903e-07 | 0.009217506 | 0.002103996 | 1.001903e-07 | 0.008115413 | 0.002604947 | 0.008415984 | 1.001903e-07 | 1.001903e-07 | 1.001903e-07 | 1.001903e-07 | 1.001903e-07 | 1.001903e-07
铅钡 | 风化 | 0.3521332 | 1.048327e-07 | 0.002201488 | 0.03679629 | 0.007443125 | 0.02820001 | 1.048327e-07 | 0.05168254 | 0.2661703 | 0.1531606 | 0.09833312 | 0.003878812 | 1.048327e-07 | 1.048327e-07
高钾 | 风化 | 0.9469713 | 1.004318e-07 | 0.01014361 | 0.007231089 | 1.004318e-07 | 0.01466304 | 0.002912522 | 0.01657124 | 1.004318e-07 | 1.004318e-07 | 0.001506477 | 1.004318e-07 | 1.004318e-07 | 1.004318e-07
铅钡 | 风化 | 0.3001214 | 1.012555e-07 | 1.012555e-07 | 0.02966787 | 0.005974076 | 0.03614822 | 0.01346699 | 0.03554069 | 0.4335762 | 0.05417171 | 0.08940863 | 0.001923855 | 1.012555e-07 | 1.012555e-07
高钾 | 风化 | 0.9234994 | 9.999994e-08 | 0.007399996 | 0.01659999 | 0.006399996 | 0.03499998 | 0.003499998 | 0.005499997 | 9.999994e-08 | 9.999994e-08 | 0.002099999 | 9.999994e-08 | 9.999994e-08 | 9.999994e-08
铅钡 | 风化 | 0.1982568 | 1.001803e-07 | 1.001803e-07 | 0.01442596 | 1.001803e-07 | 0.007012619 | 1.001803e-07 | 0.1058906 | 0.2958324 | 0.3230814 | 0.03135643 | 0.004508112 | 1.001803e-07 | 0.01963533
|  | 0.03724095 | 1.001101e-07 | 0.004004403 | 0.03013313 | 1.001101e-07 | 0.01181299 | 1.001101e-07 | 0.03603963 | 0.2995294 | 0.3548902 | 0.06046649 | 0.006206825 | 1.001101e-07 | 0.1596756
高钾 | 风化 | 0.9383659 | 1.012043e-07 | 1.012043e-07 | 0.0095132 | 0.00546503 | 0.02540227 | 0.002024085 | 0.01558546 | 1.012043e-07 | 1.012043e-07 | 0.003643353 | 1.012043e-07 | 1.012043e-07 | 1.012043e-07
铅钡 | 风化 | 0.3668989 | 1.02543e-07 | 0.002563576 | 0.007998356 | 1.02543e-07 | 0.01661197 | 0.004819522 | 0.015484 | 0.4773378 | 0.102543 | 0.003486463 | 0.002255947 | 1.02543e-07 | 1.02543e-07
铅钡 | 风化 | 0.4053056 | 0.02273891 | 0.001433985 | 0.003789818 | 1.024275e-07 | 0.0163884 | 0.00327768 | 0.00696507 | 0.4262008 | 0.110929 | 0.0007169925 | 0.002253405 | 1.024275e-07 | 1.024275e-07
铅钡 | 风化 | 0.3340772 | 0.0140002 | 1.014507e-07 | 0.006898648 | 1.014507e-07 | 0.02607283 | 0.00294207 | 0.007405901 | 0.5002534 | 0.09932024 | 0.004869634 | 0.004159479 | 1.014507e-07 | 1.014507e-07
铅钡 | 风化 | 0.2657957 | 1.012555e-07 | 1.012555e-07 | 0.01123936 | 1.012555e-07 | 0.005062775 | 1.012555e-07 | 0.008910485 | 0.6179624 | 0.07310648 | 0.01174564 | 0.006176586 | 1.012555e-07 | 1.012555e-07
铅钡 | 风化 | 0.1695241 | 1.014507e-07 | 1.014507e-07 | 0.01897128 | 1.014507e-07 | 0.004565281 | 0.001927563 | 1.014507e-07 | 0.7122853 | 0.06787051 | 0.01795677 | 0.006898647 | 1.014507e-07 | 1.014507e-07
铅钡 | 风化 | 0.1969907 | 1.067122e-07 | 0.004695335 | 0.05292923 | 0.02913242 | 0.03553515 | 0.01910148 | 0.002027531 | 0.4708141 | 0.1041511 | 0.07960727 | 0.005015472 | 1.067122e-07 | 1.067122e-07
铅钡 | 风化 | 0.131073 | 1.056189e-07 | 1.056189e-07 | 0.05534429 | 0.00940008 | 0.02376425 | 0.008027034 | 0.0565061 | 0.6321289 | 0.07699616 | 1.056189e-07 | 0.006759608 | 1.056189e-07 | 1.056189e-07
|  | 0.2244749 | 1.034447e-07 | 1.034447e-07 | 0.06620459 | 0.009827243 | 0.03527463 | 0.01437881 | 0.01562014 | 0.4629149 | 0.03372296 | 0.1327195 | 0.004861899 | 1.034447e-07 | 1.034447e-07
铅钡 | 风化 | 0.5377633 | 0.008066954 | 0.003226782 | 0.02843601 | 0.01552889 | 0.1376424 | 0.0103862 | 1.008369e-07 | 0.1584148 | 0.07371179 | 0.01109206 | 0.002520923 | 0.01320964 | 1.008369e-07
铅钡 | 风化 | 0.199401 | 1.109016e-07 | 1.109016e-07 | 0.0353776 | 0.005212374 | 0.0207386 | 0.003659752 | 0.01253188 | 0.487967 | 0.1574802 | 0.0703116 | 0.007319504 | 1.109016e-07 | 1.109016e-07
铅钡 | 风化 | 0.2581558 | 1.048987e-07 | 1.048987e-07 | 0.03755375 | 0.01248295 | 0.05507184 | 0.01248295 | 0.01437113 | 0.4221125 | 0.09377947 | 0.08496798 | 0.004091051 | 0.004930241 | 1.048987e-07
|  | 0.2328243 | 1.090512e-07 | 1.090512e-07 | 0.05594326 | 0.01581242 | 0.02737185 | 0.00458015 | 0.008178839 | 0.5598688 | 1.090512e-07 | 0.09541978 | 1.090512e-07 | 1.090512e-07 | 1.090512e-07
铅钡 | 风化 | 0.2735969 | 0.01296768 | 1.062925e-07 | 0.02412839 | 0.005846087 | 0.01232993 | 0.002444727 | 0.007440474 | 0.504039 | 0.09183671 | 0.06069301 | 0.004676869 | 1.062925e-07 | 1.062925e-07
铅钡 | 风化 | 0.2235376 | 1.003311e-07 | 0.003210594 | 0.03200561 | 0.01284237 | 0.04163739 | 1.003311e-07 | 0.008327477 | 0.556436 | 0.07063306 | 0.04254037 | 0.008829133 | 1.003311e-07 | 1.003311e-07
|  | 0.1765372 | 1.031778e-07 | 1.031778e-07 | 1.031778e-07 | 0.01145274 | 0.0376599 | 1.031778e-07 | 0.01382583 | 0.6031774 | 1.031778e-07 | 0.1457902 | 0.01155591 | 1.031778e-07 | 1.031778e-07
铅钡 | 风化 | 0.3160232 | 1.084128e-07 | 1.084128e-07 | 0.01311794 | 1.084128e-07 | 0.02005636 | 1.084128e-07 | 0.008564608 | 0.4472026 | 0.1674977 | 0.02753684 | 1.084128e-07 | 1.084128e-07 | 1.084128e-07
铅钡 | 风化 | 0.2748997 | 1.081431e-07 | 1.081431e-07 | 0.01416674 | 1.081431e-07 | 0.02357519 | 1.081431e-07 | 0.0125446 | 0.4877253 | 0.1870875 | 1.081431e-07 | 1.081431e-07 | 1.081431e-07 | 1.081431e-07
铅钡 | 风化 | 0.3077156 | 1.012555e-07 | 0.003442688 | 0.03533818 | 0.007999188 | 0.03564195 | 0.008707976 | 0.03169298 | 0.3984405 | 0.07756174 | 0.09102873 | 0.002430133 | 1.012555e-07 | 1.012555e-07