## Sheet1
风化 铅钡玻璃
二氧化硅(SiO2) | 氧化钠(Na2O) | 氧化钾(K2O) | 氧化钙(CaO) | 氧化镁(MgO) | 氧化铝(Al2O3) | 氧化铁(Fe2O3) | 氧化铜(CuO) | 氧化铅(PbO) | 氧化钡(BaO) | 五氧化二磷(P2O5) | 氧化锶(SrO) | 氧化锡(SnO2) | 二氧化硫(SO2)
6.227386 | -8.876806 | 2.68491 | 3.48627 | 2.801634 | 4.381835 | 3.256696 | 1.289046 | 6.495374 | -8.876806 | 3.908685 | 0.9753882 | -8.876806 | -8.876806
6.11022 | -8.405413 | -8.405413 | 3.499554 | -8.405413 | 3.400182 | -8.405413 | 5.450279 | 6.463712 | 6.548891 | 4.385665 | 2.11326 | -8.405413 | 4.055302
4.573114 | -8.46804 | -8.46804 | 4.204907 | -8.46804 | 3.149246 | -8.46804 | 4.189109 | 6.524586 | 6.466539 | 5.067757 | 2.410007 | -8.46804 | 5.754934
5.90278 | -9.124374 | 0.8279041 | 3.644168 | 2.046062 | 3.378093 | -9.124374 | 3.983891 | 5.622907 | 5.070258 | 4.627132 | 1.3943 | -9.124374 | -9.124374
5.771291 | -9.13076 | -9.13076 | 3.457168 | 1.854533 | 3.654731 | 2.667345 | 3.637782 | 6.139171 | 4.059262 | 4.560321 | 0.7214346 | -9.13076 | -9.13076
6.152253 | -8.345849 | -8.345849 | 3.531719 | -8.345849 | 2.810401 | -8.345849 | 5.525096 | 6.552483 | 6.640594 | 4.308109 | 2.368569 | -8.345849 | 3.840021
3.602967 | -9.223682 | 1.372952 | 3.391183 | -9.223682 | 2.454758 | -9.223682 | 3.570177 | 5.68777 | 5.857366 | 4.087647 | 1.811207 | -9.223682 | 5.058702
6.464488 | -8.625827 | 1.500804 | 2.638637 | -8.625827 | 3.369525 | 2.132076 | 3.299208 | 6.727626 | 5.189684 | 1.808289 | 1.372971 | -8.625827 | -8.625827
5.973884 | 3.09332 | 0.3297002 | 1.301561 | -9.217112 | 2.765817 | 1.156379 | 1.910151 | 6.024154 | 4.678133 | -0.3634469 | 0.7816854 | -9.217112 | -9.217112
6.256931 | 3.08463 | -8.750379 | 2.376884 | -8.750379 | 3.706453 | 1.524672 | 2.447836 | 6.660674 | 5.043908 | 2.028578 | 1.870949 | -8.750379 | -8.750379
7.609392 | -7.1712 | -7.1712 | 4.446086 | -7.1712 | 3.648579 | -7.1712 | 4.213893 | 8.453091 | 6.318581 | 4.490146 | 3.84743 | -7.1712 | -7.1712
7.227252 | -7.101681 | -7.101681 | 5.037183 | -7.101681 | 3.612737 | 2.750513 | -7.101681 | 8.662735 | 6.311858 | 4.982224 | 4.025582 | -7.101681 | -7.101681
4.515195 | -9.913336 | 0.7786086 | 3.200995 | 2.603891 | 2.802561 | 2.181805 | -0.06114205 | 5.386502 | 3.877882 | 3.609145 | 0.8445666 | -9.913336 | -9.913336
5.77998 | -8.251448 | -8.251448 | 4.917799 | 3.144944 | 4.072408 | 2.987041 | 4.938574 | 7.353319 | 5.247981 | -8.251448 | 2.815191 | -8.251448 | -8.251448
5.393146 | -9.197091 | -9.197091 | 4.172132 | 2.264541 | 3.542546 | 2.645138 | 2.727944 | 6.116926 | 3.497561 | 4.86762 | 1.560811 | -9.197091 | -9.197091
4.874894 | 0.6752513 | -0.2410394 | 1.935132 | 1.330177 | 3.512134 | 0.9279537 | -10.61453 | 3.652692 | 2.887638 | 0.9937051 | -0.4878995 | 1.168422 | -10.61453
5.407057 | -8.995129 | -8.995129 | 3.677818 | 1.762774 | 3.143735 | 1.409134 | 2.640014 | 6.301986 | 5.171039 | 4.364676 | 2.102281 | -8.995129 | -8.995129
4.735916 | -9.980162 | -9.980162 | 2.808126 | 1.706717 | 3.190991 | 1.706717 | 1.847574 | 5.227625 | 3.723299 | 3.624627 | 0.5911547 | 0.7777406 | -9.980162
7.213709 | -7.360268 | -7.360268 | 5.787763 | 4.524221 | 5.07294 | 3.285157 | 3.864976 | 8.091128 | -7.360268 | 6.321711 | -7.360268 | -7.360268 | -7.360268
5.077416 | 2.028221 | -9.683555 | 2.64915 | 1.231533 | 1.97779 | 0.3596942 | 1.472695 | 5.688414 | 3.985773 | 3.571589 | 1.00839 | -9.683555 | -9.683555
5.543674 | -9.072941 | 1.30055 | 3.600006 | 2.686845 | 3.863093 | -9.072941 | 2.253655 | 6.455647 | 4.391593 | 3.884548 | 2.312151 | -9.072941 | -9.072941
7.784598 | -6.567991 | -6.567991 | -6.567991 | 5.049295 | 6.239662 | -6.567991 | 5.237604 | 9.013278 | -6.567991 | 7.593235 | 5.058263 | -6.567991 | -6.567991
8.319492 | -6.565889 | -6.565889 | 5.137657 | -6.565889 | 5.562222 | -6.565889 | 4.711314 | 8.666688 | 7.684646 | 5.879201 | -6.565889 | -6.565889 | -6.565889
9.022001 | -5.726461 | -5.726461 | 6.056492 | -5.726461 | 6.56579 | -5.726461 | 5.934885 | 9.595347 | 8.637171 | -5.726461 | -5.726461 | -5.726461 | -5.726461
5.018622 | -9.908417 | 0.5256987 | 2.85441 | 1.368786 | 2.862969 | 1.453686 | 2.745541 | 5.277004 | 3.64052 | 3.800621 | 0.177392 | -9.908417 | -9.908417