## Sheet1
文物采样点 | 二氧化硅(SiO2) | 氧化钠(Na2O) | 氧化钾(K2O) | 氧化钙(CaO) | 氧化镁(MgO) | 氧化铝(Al2O3) | 氧化铁(Fe2O3) | 氧化铜(CuO) | 氧化铅(PbO) | 氧化钡(BaO) | 五氧化二磷(P2O5) | 氧化锶(SrO) | 氧化锡(SnO2) | 二氧化硫(SO2)
01 | 69.33 | 1e-05 | 9.99 | 6.32 | 0.87 | 3.93 | 1.74 | 3.87 | 1e-05 | 1e-05 | 1.17 | 1e-05 | 1e-05 | 0.39
03部位1 | 87.05 | 1e-05 | 5.19 | 2.01 | 1e-05 | 4.06 | 1e-05 | 0.78 | 0.25 | 1e-05 | 0.66 | 1e-05 | 1e-05 | 1e-05
03部位2 | 61.71 | 1e-05 | 12.37 | 5.87 | 1.11 | 5.5 | 2.16 | 5.09 | 1.41 | 2.86 | 0.7 | 0.1 | 1e-05 | 1e-05
04 | 65.88 | 1e-05 | 9.67 | 7.12 | 1.56 | 6.44 | 2.06 | 2.18 | 1e-05 | 1e-05 | 0.79 | 1e-05 | 1e-05 | 0.36
05 | 61.58 | 1e-05 | 10.95 | 7.35 | 1.77 | 7.5 | 2.62 | 3.27 | 1e-05 | 1e-05 | 0.94 | 0.06 | 1e-05 | 0.47
06部位1 | 67.65 | 1e-05 | 7.37 | 1e-05 | 1.98 | 11.15 | 2.39 | 2.51 | 0.2 | 1.38 | 4.18 | 0.11 | 1e-05 | 1e-05
06部位2 | 59.81 | 1e-05 | 7.68 | 5.41 | 1.73 | 10.05 | 6.04 | 2.18 | 0.35 | 0.97 | 4.5 | 0.12 | 1e-05 | 1e-05
07 | 92.63 | 1e-05 | 1e-05 | 1.07 | 1e-05 | 1.98 | 0.17 | 3.24 | 1e-05 | 1e-05 | 0.61 | 1e-05 | 1e-05 | 1e-05
09 | 95.02 | 1e-05 | 0.59 | 0.62 | 1e-05 | 1.32 | 0.32 | 1.55 | 1e-05 | 1e-05 | 0.35 | 1e-05 | 1e-05 | 1e-05
10 | 96.77 | 1e-05 | 0.92 | 0.21 | 1e-05 | 0.81 | 0.26 | 0.84 | 1e-05 | 1e-05 | 1e-05 | 1e-05 | 1e-05 | 1e-05
12 | 94.29 | 1e-05 | 1.01 | 0.72 | 1e-05 | 1.46 | 0.29 | 1.65 | 1e-05 | 1e-05 | 0.15 | 1e-05 | 1e-05 | 1e-05
13 | 59.01 | 2.86 | 12.53 | 8.7 | 1e-05 | 6.16 | 2.88 | 4.73 | 1e-05 | 1e-05 | 1.27 | 1e-05 | 1e-05 | 1e-05
14 | 62.47 | 3.38 | 12.28 | 8.23 | 0.66 | 9.23 | 0.5 | 0.47 | 1.62 | 1e-05 | 0.16 | 1e-05 | 1e-05 | 1e-05
16 | 65.18 | 2.1 | 14.52 | 8.27 | 0.52 | 6.18 | 0.42 | 1.07 | 0.11 | 0 | 1e-05 | 0.04 | 1e-05 | 1e-05
18 | 79.46 | 1e-05 | 9.42 | 1e-05 | 1.53 | 3.05 | 1e-05 | 1e-05 | 1e-05 | 1e-05 | 1.36 | 0.07 | 2.36 | 1e-05
21 | 76.68 | 1e-05 | 1e-05 | 4.71 | 1.22 | 6.19 | 2.37 | 3.28 | 1 | 1.97 | 1.1 | 1e-05 | 1e-05 | 1e-05
22 | 92.35 | 1e-05 | 0.74 | 1.66 | 0.64 | 3.5 | 0.35 | 0.55 | 1e-05 | 1e-05 | 0.21 | 1e-05 | 1e-05 | 1e-05
27 | 92.72 | 1e-05 | 1e-05 | 0.94 | 0.54 | 2.51 | 0.2 | 1.54 | 1e-05 | 1e-05 | 0.36 | 1e-05 | 1e-05 | 1e-05