## Sheet1
二氧化硅(SiO2) | 氧化钠(Na2O) | 氧化钾(K2O) | 氧化钙(CaO) | 氧化镁(MgO) | 氧化铝(Al2O3) | 氧化铁(Fe2O3) | 氧化铜(CuO) | 氧化铅(PbO) | 氧化钡(BaO) | 五氧化二磷(P2O5) | 氧化锶(SrO) | 氧化锡(SnO2) | 二氧化硫(SO2)
6.227386 | -8.876806 | 2.68491 | 3.48627 | 2.801634 | 4.381835 | 3.256696 | 1.289046 | 6.495374 | -8.876806 | 3.908685 | 0.9753882 | -8.876806 | -8.876806
6.11022 | -8.405413 | -8.405413 | 3.499554 | -8.405413 | 3.400182 | -8.405413 | 5.450279 | 6.463712 | 6.548891 | 4.385665 | 2.11326 | -8.405413 | 4.055302
4.573114 | -8.46804 | -8.46804 | 4.204907 | -8.46804 | 3.149246 | -8.46804 | 4.189109 | 6.524586 | 6.466539 | 5.067757 | 2.410007 | -8.46804 | 5.754934
5.90278 | -9.124374 | 0.8279041 | 3.644168 | 2.046062 | 3.378093 | -9.124374 | 3.983891 | 5.622907 | 5.070258 | 4.627132 | 1.3943 | -9.124374 | -9.124374
5.771291 | -9.13076 | -9.13076 | 3.457168 | 1.854533 | 3.654731 | 2.667345 | 3.637782 | 6.139171 | 4.059262 | 4.560321 | 0.7214346 | -9.13076 | -9.13076
7.548382 | -7.585144 | 3.585291 | -7.585144 | -7.585144 | 5.623397 | 4.339891 | 5.492222 | 6.157796 | 7.086907 | 5.676981 | -7.585144 | -7.585144 | -7.585144
7.335324 | 5.419628 | -8.162689 | 2.657089 | 3.007746 | 3.700893 | -8.162689 | 4.44551 | 6.182273 | 5.823408 | -8.162689 | 2.241574 | -8.162689 | -8.162689
7.691791 | -7.284994 | -7.284994 | 3.472909 | -7.284994 | 4.691666 | -7.284994 | 6.363281 | 7.600043 | 7.494835 | 2.261819 | 4.133621 | -7.284994 | -7.284994
6.672138 | 3.585237 | -8.764936 | 2.285954 | -8.764936 | 3.389843 | 3.186244 | 2.861318 | 6.210595 | 4.642606 | 1.087258 | 1.138551 | -8.764936 | -8.764936
6.152253 | -8.345849 | -8.345849 | 3.531719 | -8.345849 | 2.810401 | -8.345849 | 5.525096 | 6.552483 | 6.640594 | 4.308109 | 2.368569 | -8.345849 | 3.840021
3.602967 | -9.223682 | 1.372952 | 3.391183 | -9.223682 | 2.454758 | -9.223682 | 3.570177 | 5.68777 | 5.857366 | 4.087647 | 1.811207 | -9.223682 | 5.058702
5.622493 | -10.11112 | 0.05473556 | 1.694479 | 1.401809 | 2.949372 | 0.5102111 | 0.2931466 | 4.243224 | 2.798054 | 1.44103 | -0.7184543 | -0.06786676 | -10.11112
5.260945 | 1.029678 | -0.0909129 | 2.204983 | 1.511836 | 3.776113 | 0.9023389 | 0.8119548 | 3.623472 | 1.821096 | 0.2214618 | -0.2732345 | -10.39987 | -10.39987
5.995905 | -9.053332 | 2.803183 | 3.961446 | 2.439391 | 3.92977 | 3.21101 | -9.053332 | 6.128781 | 4.790766 | -9.053332 | 1.409772 | 1.543303 | -9.053332
6.077345 | -9.044605 | -9.044605 | 3.912884 | 1.794976 | 3.818988 | 3.476278 | -9.044605 | 6.099041 | 4.805307 | 2.81191 | 1.734351 | 1.64734 | -9.044605
6.785286 | -8.91593 | -8.91593 | 3.066999 | 2.480462 | 3.731618 | 4.120876 | 1.776015 | 5.403382 | 3.826636 | 3.079422 | 1.393023 | -8.91593 | -8.91593
8.116431 | -7.640838 | 2.31144 | 3.095559 | -7.640838 | 4.730749 | 3.872088 | 1.664813 | 6.855747 | 5.457233 | 2.100131 | -7.640838 | -7.640838 | -7.640838
8.143916 | -7.693275 | 1.922531 | 3.373364 | 3.819651 | 4.674066 | -7.693275 | 3.064628 | 6.60219 | 5.086598 | 1.77943 | -7.693275 | -7.693275 | -7.693275
6.464488 | -8.625827 | 1.500804 | 2.638637 | -8.625827 | 3.369525 | 2.132076 | 3.299208 | 6.727626 | 5.189684 | 1.808289 | 1.372971 | -8.625827 | -8.625827
8.840717 | -6.860498 | -6.860498 | 3.684843 | -6.860498 | 5.01707 | 2.88047 | 2.819846 | 7.74574 | 6.389378 | 3.784926 | -6.860498 | -6.860498 | -6.860498
5.973884 | 3.09332 | 0.3297002 | 1.301561 | -9.217112 | 2.765817 | 1.156379 | 1.910151 | 6.024154 | 4.678133 | -0.3634469 | 0.7816854 | -9.217112 | -9.217112
6.649987 | -8.959281 | 1.083969 | 2.437111 | -8.959281 | 3.554277 | -8.959281 | 3.655585 | 5.400877 | 4.889665 | 2.932081 | 1.382462 | -8.959281 | 3.851108
6.256931 | 3.08463 | -8.750379 | 2.376884 | -8.750379 | 3.706453 | 1.524672 | 2.447836 | 6.660674 | 5.043908 | 2.028578 | 1.870949 | -8.750379 | -8.750379
7.609392 | -7.1712 | -7.1712 | 4.446086 | -7.1712 | 3.648579 | -7.1712 | 4.213893 | 8.453091 | 6.318581 | 4.490146 | 3.84743 | -7.1712 | -7.1712
7.227252 | -7.101681 | -7.101681 | 5.037183 | -7.101681 | 3.612737 | 2.750513 | -7.101681 | 8.662735 | 6.311858 | 4.982224 | 4.025582 | -7.101681 | -7.101681
4.515195 | -9.913336 | 0.7786086 | 3.200995 | 2.603891 | 2.802561 | 2.181805 | -0.06114205 | 5.386502 | 3.877882 | 3.609145 | 0.8445666 | -9.913336 | -9.913336
5.851136 | 3.661685 | 0.01710562 | 1.678503 | 2.000403 | 3.175523 | -9.5987 | 2.896304 | 4.999799 | 4.26274 | -0.611503 | 0.8644035 | -9.5987 | -9.5987
7.951206 | 5.749882 | 2.963109 | -7.499995 | 4.161351 | 5.746355 | -7.499995 | 5.013563 | 7.014645 | 6.399857 | -7.499995 | -7.499995 | -7.499995 | -7.499995
5.77998 | -8.251448 | -8.251448 | 4.917799 | 3.144944 | 4.072408 | 2.987041 | 4.938574 | 7.353319 | 5.247981 | -8.251448 | 2.815191 | -8.251448 | -8.251448
5.393146 | -9.197091 | -9.197091 | 4.172132 | 2.264541 | 3.542546 | 2.645138 | 2.727944 | 6.116926 | 3.497561 | 4.86762 | 1.560811 | -9.197091 | -9.197091
6.772574 | 3.784387 | 1.056534 | 3.426778 | -8.846953 | 5.206786 | 2.404607 | 1.822002 | 5.276777 | 4.318469 | -8.846953 | 1.318898 | -8.846953 | -8.846953
6.898993 | 3.761866 | 0.5762648 | 2.609186 | 2.482435 | 4.392978 | -8.729386 | 2.148661 | 5.555503 | 5.177792 | -8.729386 | 1.313864 | -8.729386 | -8.729386
7.585273 | -7.938797 | 2.187834 | -7.938797 | 4.086952 | 5.140659 | -7.938797 | 3.312764 | 6.802955 | 5.882696 | 1.964691 | 2.730159 | -7.938797 | -7.938797
5.888722 | 3.48538 | 0.7084899 | 1.807102 | 1.452068 | 3.064779 | -9.566561 | 1.515581 | 5.181113 | 4.168823 | -0.3562209 | 1.783845 | -9.566561 | -9.566561
4.874894 | 0.6752513 | -0.2410394 | 1.935132 | 1.330177 | 3.512134 | 0.9279537 | -10.61453 | 3.652692 | 2.887638 | 0.9937051 | -0.4878995 | 1.168422 | -10.61453
5.608628 | -9.264326 | -9.264326 | 3.770299 | 2.633862 | 3.931288 | 3.256558 | 1.891925 | 5.78024 | 4.056888 | 4.655545 | 1.472071 | -9.264326 | -9.264326
5.763587 | -9.749555 | 0.5593975 | 2.495738 | 1.945692 | 3.635173 | 2.002387 | 0.9648626 | 4.899734 | 3.196071 | 3.226626 | 0.5593975 | -9.749555 | -9.749555
5.407057 | -8.995129 | -8.995129 | 3.677818 | 1.762774 | 3.143735 | 1.409134 | 2.640014 | 6.301986 | 5.171039 | 4.364676 | 2.102281 | -8.995129 | -8.995129
7.131445 | -8.188587 | -8.188587 | 4.462171 | 2.708152 | 4.749853 | -8.188587 | 2.967663 | 6.745665 | 5.152108 | 5.171217 | 1.854662 | -8.188587 | -8.188587
4.735916 | -9.980162 | -9.980162 | 2.808126 | 1.706717 | 3.190991 | 1.706717 | 1.847574 | 5.227625 | 3.723299 | 3.624627 | 0.5911547 | 0.7777406 | -9.980162
7.213709 | -7.360268 | -7.360268 | 5.787763 | 4.524221 | 5.07294 | 3.285157 | 3.864976 | 8.091128 | -7.360268 | 6.321711 | -7.360268 | -7.360268 | -7.360268
5.077416 | 2.028221 | -9.683555 | 2.64915 | 1.231533 | 1.97779 | 0.3596942 | 1.472695 | 5.688414 | 3.985773 | 3.571589 | 1.00839 | -9.683555 | -9.683555
6.898144 | 3.856445 | 0.5373123 | 2.496126 | 2.875615 | 4.546297 | -8.768338 | 2.128401 | 5.359059 | 4.9407 | -8.768338 | 1.435254 | -8.768338 | -8.768338
5.543674 | -9.072941 | 1.30055 | 3.600006 | 2.686845 | 3.863093 | -9.072941 | 2.253655 | 6.455647 | 4.391593 | 3.884548 | 2.312151 | -9.072941 | -9.072941
7.784598 | -6.567991 | -6.567991 | -6.567991 | 5.049295 | 6.239662 | -6.567991 | 5.237604 | 9.013278 | -6.567991 | 7.593235 | 5.058263 | -6.567991 | -6.567991
8.129752 | 5.234677 | -7.275198 | 4.359946 | -7.275198 | 4.609292 | -7.275198 | 4.086905 | 7.731808 | 6.3109 | 3.187906 | -7.275198 | -7.275198 | -7.275198
8.319492 | -6.565889 | -6.565889 | 5.137657 | -6.565889 | 5.562222 | -6.565889 | 4.711314 | 8.666688 | 7.684646 | 5.879201 | -6.565889 | -6.565889 | -6.565889
9.022001 | -5.726461 | -5.726461 | 6.056492 | -5.726461 | 6.56579 | -5.726461 | 5.934885 | 9.595347 | 8.637171 | -5.726461 | -5.726461 | -5.726461 | -5.726461
5.018622 | -9.908417 | 0.5256987 | 2.85441 | 1.368786 | 2.862969 | 1.453686 | 2.745541 | 5.277004 | 3.64052 | 3.800621 | 0.177392 | -9.908417 | -9.908417