## Sheet1
二氧化硅(SiO2) | 氧化钠(Na2O) | 氧化钾(K2O) | 氧化钙(CaO) | 氧化镁(MgO) | 氧化铝(Al2O3) | 氧化铁(Fe2O3) | 氧化铜(CuO) | 氧化铅(PbO) | 氧化钡(BaO) | 五氧化二磷(P2O5) | 氧化锶(SrO) | 氧化锡(SnO2) | 二氧化硫(SO2) | 文物采样点 | 监测点风化 | 四分类 | 分类级别（1-4）
7.583773 | -8.16803 | 5.64648 | 5.188614 | 3.205633 | 4.713535 | 3.89878 | 4.69815 | -8.16803 | -8.16803 | 3.501899 | -8.16803 | -8.16803 | 2.403287 | 01 | 无风化 | 1 | 2
9.782784 | -6.196624 | 6.963035 | 6.014436 | -6.196624 | 6.717484 | -6.196624 | 5.06784 | 3.930007 | -6.196624 | 4.900786 | -6.196624 | -6.196624 | -6.196624 | 03部位1 | 无风化 | 1 | 2
5.778843 | -9.856529 | 4.171671 | 3.426252 | 1.760757 | 3.361145 | 2.426505 | 3.283675 | 1.999987 | 2.707218 | 1.299722 | -0.6461882 | -9.856529 | -9.856529 | 03部位2 |  | 2 | 1
7.515905 | -8.184855 | 5.597099 | 5.290978 | 3.772756 | 5.190599 | 4.050776 | 4.107395 | -8.184855 | -8.184855 | 3.092348 | -8.184855 | -8.184855 | 2.306419 | 04 | 无风化 | 1 | 2
6.723179 | -8.910084 | 4.996181 | 4.597542 | 3.173821 | 4.617745 | 3.566016 | 3.787632 | -8.910084 | -8.910084 | 2.540967 | -0.2105688 | -8.910084 | 1.847819 | 05 | 无风化 | 1 | 2
6.8585 | -8.868772 | 4.641571 | -8.868772 | 3.32725 | 5.055593 | 3.515446 | 3.564436 | 1.034715 | 2.966237 | 4.074464 | 0.4368781 | -8.868772 | -8.868772 | 06部位1 | 无风化 | 2 | 1
5.732871 | -9.871227 | 3.680318 | 3.329948 | 2.18982 | 3.949271 | 3.440103 | 2.421023 | 0.5918764 | 1.611239 | 3.145776 | -0.478565 | -9.871227 | -9.871227 | 06部位2 |  | 2 | 1
10.80824 | -5.233303 | -5.233303 | 6.347281 | -5.233303 | 6.962719 | 4.507666 | 7.455196 | -5.233303 | -5.233303 | 5.785326 | -5.233303 | -5.233303 | -5.233303 | 07 | 风化 | 1 | 2
10.16233 | -5.904681 | 5.080612 | 5.130209 | -5.904681 | 5.885877 | 4.468811 | 6.0465 | -5.904681 | -5.904681 | 4.558423 | -5.904681 | -5.904681 | -5.904681 | 09 | 风化 | 1 | 2
11.06571 | -5.019551 | 6.409993 | 4.932727 | -5.019551 | 6.282654 | 5.146301 | 6.319021 | -5.019551 | -5.019551 | -5.019551 | -5.019551 | -5.019551 | -5.019551 | 10 | 风化 | 1 | 2
10.16198 | -5.897323 | 5.625553 | 5.287099 | -5.897323 | 5.994039 | 4.377728 | 6.116378 | -5.897323 | -5.897323 | 3.718483 | -5.897323 | -5.897323 | -5.897323 | 12 | 风化 | 1 | 2
7.976905 | 4.950019 | 6.427323 | 6.062521 | -7.613728 | 5.717274 | 4.956988 | 5.453123 | -7.613728 | -7.613728 | 4.138214 | -7.613728 | -7.613728 | -7.613728 | 13 | 无风化 | 1 | 2
6.782884 | 3.866073 | 5.156169 | 4.755983 | 2.232682 | 4.870656 | 1.95505 | 1.893175 | 3.130624 | -8.864728 | 0.8156159 | -8.864728 | -8.864728 | -8.864728 | 14 | 无风化 | 3 | 3
6.970043 | 3.534828 | 5.468417 | 4.905525 | 2.138964 | 4.614209 | 1.92539 | 2.860549 | 0.5856155 | -6.41745 | -8.720035 | -0.4259854 | -8.720035 | -8.720035 | 16 | 无风化 | 3 | 3
9.655618 | -6.232562 | 7.523199 | -6.232562 | 5.705632 | 6.395505 | -6.232562 | -6.232562 | -6.232562 | -6.232562 | 5.587849 | 2.621104 | 6.139025 | -6.232562 | 18 | 无风化 | 4 | 4
7.684601 | -8.167966 | -8.167966 | 4.894648 | 3.543811 | 5.167895 | 4.20785 | 4.532803 | 3.34496 | 4.022993 | 3.44027 | -8.167966 | -8.167966 | -8.167966 | 21 | 无风化 | 2 | 1
9.293306 | -6.745205 | 4.466615 | 5.274538 | 4.321433 | 6.020483 | 3.717898 | 4.169883 | -6.745205 | -6.745205 | 3.207073 | -6.745205 | -6.745205 | -6.745205 | 22 | 风化 | 1 | 2
10.1023 | -5.940213 | -5.940213 | 5.510837 | 4.956527 | 6.492996 | 3.963275 | 6.004495 | -5.940213 | -5.940213 | 4.551062 | -5.940213 | -5.940213 | -5.940213 | 27 | 风化 | 1 | 2
从轻到重
2134